## Loop I
Alloy | Si | Fe | Cu | Mn | Mg | Cr | Zn | V | Ti | Zr | Li | Ni | Ga | Bi | Pb | B | Be | Sc | Al (min.) | S/A Temp | Ageing Temp | Ageing Time | ManufacturingMethod | HeatTreatmentMedium | StrainHardeningMethod | AgeingType | TreatmentAfterward | ProductionShape | Designation | YTS | UTS | EL | Reference
L1A1-D | 0 | 0 | 1.6 | 0 | 4 | 0 | 8.4 | 0 | 0.05 | 0.05 | 0 | 0 | 0 | 0 | 0 | 0 | 0 | 0.25 | 85.65 | 470 | 120 | 18 | Extruded | Water | No | Artificial | No | Rod | T6 | 605 | 674 | 12.9 | Predicted from ML model trained in Loop I
L1A1-E | 0.0934 | 0.1174 | 1.5155 | 0 | 4.1077 | 0 | 7.8493 | 0 | 0.0585 | 0.0394 | 0 | 0 | 0 | 0 | 0 | 0 | 0 | 0.3275 | 85.8913 | 470 | 120 | 16 | Rolled | Water | None | Artificial | None | Sheet | T6 | 623.4 | 646.4 | 2.18 | Experimentally measured in own lab during Loop I
L1A2-D | 0 | 0 | 5 | 0.2 | 4.6 | 0.05 | 7 | 0 | 0 | 0.05 | 0 | 0 | 0 | 0 | 0 | 0 | 0 | 0.2 | 82.9 | 470 | 120 | 24 | Extruded | Water | No | Artificial | No | Rod | T6 | 553 | 646 | 14.1 | Predicted from ML model trained in Loop I
L1A2-E | 0.1092 | 0.1159 | 4.8113 | 0.2216 | 5.2237 | 0.0627 | 6.0129 | 0 | 0 | 0.0446 | 0 | 0 | 0 | 0 | 0 | 0 | 0 | 0.175 | 83.2231 | 470 | 120 | 16 | Rolled | Water | None | Artificial | None | Sheet | T6 | 342.6 | 342.6 | 0.586 | Experimentally measured in own lab during Loop I

## Loop II
Alloy | Si | Fe | Cu | Mn | Mg | Cr | Zn | V | Ti | Zr | Li | Ni | Ga | Bi | Pb | B | Be | Sc | Al (min.) | S/A Temp | Ageing Temp | Ageing Time | ManufacturingMethod | HeatTreatmentMedium | StrainHardeningMethod | AgeingType | TreatmentAfterward | ProductionShape | Designation | YTS | UTS | EL | Reference
L2A1-D | 0 | 0 | 3.2 | 0.5 | 2 | 0.15 | 6.2 | 0 | 0 | 0.05 | 0 | 0 | 0 | 0 | 0 | 0 | 0 | 0.2 | 87.7 | 470 | 120 | 16 | Extruded | Water | No | Artificial | No | Rod | T6 | 647 | 702 | 10.7 | Predicted from ML model trained in Loop II
L2A1-E | 0.03 | 0.08 | 3.24 | 0.49 | 1.9 | 0.14 | 6.24 | 0 | 0 | 0.07 | 0 | 0 | 0 | 0 | 0 | 0 | 0 | 0.17 | 87.64 | 470 | 120 | 16 | Extruded | Water | No | Artificial | No | Rod | T6 | 633 | 712 | 9.6 | Experimentally measured in own lab during Loop II
L2A2-D | 0 | 0 | 3.6 | 0.15 | 3 | 0.1 | 5.2 | 0 | 0 | 0.05 | 0 | 0 | 0 | 0 | 0 | 0 | 0 | 0.25 | 87.65 | 480 | 120 | 16 | Extruded | Water | No | Artificial | No | Rod | T6 | 675 | 741 | 10.1 | Predicted from ML model trained in Loop II
L2A2-E | 0.03 | 0.09 | 3.63 | 0.11 | 3.12 | 0.05 | 5.5 | 0 | 0 | 0.05 | 0 | 0 | 0 | 0 | 0 | 0 | 0 | 0.2 | 87.22 | 480 | 120 | 16 | Extruded | Water | No | Artificial | No | Rod | T6 | 688 | 738 | 7.5 | Experimentally measured in own lab during Loop II